## Calibracion
$I (A)$	$B (mT)$	Rh	n
0	55.1
0.1	230
0.2	357	#¡VALOR!	#¡VALOR!
0.3	482	#¡VALOR!	#¡VALOR!
0.4	632	#¡VALOR!	#¡VALOR!
0.5	749	#¡VALOR!	#¡VALOR!
0.6	871
0.7	956
0.8	1028
0.9	1076
1	1113
1.1	1153
1.2	1179
1.3	1206
1.4	1232
1.5	1252
1.6	1273
1.7	1290
1.8	1299
1.9	1309
2.0	1322
2.1	1334
2.2	1343

## Correcion Espuria
$j_x$ (mA)	$V_x$ (mV)
1.5	-0.0011
333	-0.0251
630	-0.0471
960	-0.0722
1207	-0.0904
1500	-0.1119
1820	-0.1348
2170	-0.1608
2420	-0.1787
2860	-0.2110
3080	-0.2257
3440	-0.2515
4000	-0.2928

## Medida 1
$j_x$ (mA)	$V_{med}$ (mV)	$I$ (A)
0.23	-0.0051	2.1
329	-0.0261	2.1
677	-0.0504	2.1
933	-0.0683	2.1
1240	-0.0899	2.1
1609	-0.1154	2.1
2000	-0.1433	2.1
2330	-0.1659	2.1
2650	-0.1889	2.1
3050	-0.2163	2.1
3300	-0.2334	2.1
3640	-0.2568	2.1
3970	-0.2808	2.1

## Medida 2
$I$ (A)	$V_{med}$ (mV)	$j_x$ (mA)
0.0	-0.2859	3930
0.1	-0.2846	3930
0.2	-0.2833	3930
0.3	-0.2822	3930
0.4	-0.2808	3930
0.5	-0.2795	3930
0.6	-0.2780	3930
0.7	-0.2770	3930
0.8	-0.2764	3930
1.1	-0.2752	3930
1.5	-0.2745	3930
2.1	-0.2739	3930

## Medida 3
$I$ (A)	$V_{med}$ (mV)	$j_x$ (mA)
0.0	-0.2715	3720
0.1	-0.2706	3720
0.2	-0.2694	3720
0.3	-0.2687	3720
0.4	-0.2678	3720
0.5	-0.2671	3720
0.6	-0.2666	3720
0.7	-0.2659	3720
0.9	-0.2651	3720
1.1	-0.2644	3720
1.5	-0.2639	3720
2.1	-0.2633	3720

## Medida 4
$I$ (A)	$V_{med}$ (mV)	$j_x$ (mA)
0.0	-0.2536	3500
0.1	-0.2526	3500
0.2	-0.2519	3500
0.3	-0.2513	3500
0.4	-0.2504	3500
0.5	-0.2497	3500
0.6	-0.2489	3500
0.7	-0.2487	3500
0.9	-0.2478	3500
1.1	-0.2473	3500
1.5	-0.2468	3500
2.1	-0.2464	3500